## Sheet1
chemical resistance
| Konz.(%) | RT | 60 |  | Konz.(%) | RT | 60
acetic acid | 100 | + | + | acetone | 100 | + | +
ammonium chloride |  | + | + | Amyl alcohol |  | +
apple juice |  | + | + | benzene |  | + | +
bleach | 12,5cl | + | + | boric acid | 100 | + | O
brake fluid |  | + | + | butyl acetate |  | +
calcium chloride |  | + | + | carbon disulfide | 100
carbon tetrachloride |  | + |  | chlorine gas | 100 | +
chlorobenzene | 100 | + |  | chloroform |  | +
citric acid | 10 | + | + | cresol
Cyclohexanone | 100 | + | O/- | Cyclohexene | 100 | +
Diesel fuel |  | + | + | Tin dioxide THF |  | +
1,4-dioxane | 100 | + |  | ethyl acetate | 100 | +
ethanol | 96 | + | + | vinyl chloride | 100 | +
edible oil |  | + | + | Formaldehyde, containing water | 40 | + | +
formic acid | 10 | + | + | Frost preventative |  | + | +
Aromatic-free fuel |  | + |  | High-value fuel |  | +
glycerol | 100 | + |  | ethylene glycol | 100 | + | +
Heat the oil |  | + |  | n-heptane | 100 | + | +
hydrogen sulfide |  | + |  | hydrochloric acid | 10 | + | +
hydrochloric acid | Konz. | + | +/O | hydrofluoric acid | 40 | - | -
hydrogen peroxide | 10 | + |  | 2-Hydroxypropionic acid | 90 | + | +
isopropanol | 100 | + |  | linseed oil |  | +
Mercuric bromide red |  | O | O/- | methanol | 100 | + | +
Dichloromethane | 100 | + |  | Methyl ethyl ketone | 100 | + | O
milk |  | + | + | Mineral oil (aromatic hydrocarbon-free) |  | +
nitric acid | 10 | + | + | nitric acid | 50 | + | O
nitrobenzene |  | + |  | oxalic acid |  | + | +
Ozone gas | Kl.0,5ppm | + | O | paraffin oil | 100 | +
vinyl chloride |  | + | + | Petroleum ether (surgical spirit) | 100 | + | +
petroleum | 100 | + | + | Phenol, containing water | Ca.9 | +
phosphoric acid | 50 | + | + | Potassium hydroxide solution | 50 | +
isopropanol |  | + |  | pyridine |  | + | +
silicone oil |  | + | + | Sodium carbonate, containing water |  | + | +
Sodium chloride, containing water |  | + | + | Sodium bisulfite |  | + | +
Sodium hydroxide solution | 15 | + | + | Sodium hydroxide solution | 60 | + | +
Sodium nitrate, containing water |  | + | + | sodium thiosulfate |  | + | +
sulfuric acid | 96 | - | - | Tetrahydrofuran | 100 | +
toluene | 100 | + |  | transformer oil |  | + | +
trichloroethylene | 100 | + | + | Standard vinegar | 2026-05-10 | + | +
water |  | + | + | xylene |  | +